## Quotation
ADVANCED MACHINE CO,. INC. |  |  | PO # | 062623-.1
|  |  | DATE | 2023-06-26
4450 W Belmont Ave.
Chicago IL. 60641 |  |  | Customer ID
PHONE: 773 545-9790 FAX: 208 545 9767
GENERAL SURFACE HARDENING
2108 W. FULTON
CHICAGO , IL 60612
PHONE 312 226-5472
FAX 312 226-0243
ATTN : Steeve
ASAP PLEASE
**** PLEASE CALL WHEN READY**** | 773 259 2279
| Description |  |  | QT.
MATERIAL : 4140 AN
P/N TML0026 LINK PIN | 2.75 Rd x 16.9 |  |  | 5 ea
P/N TML0038 LINK PIN | 2.0 Rd x 5.63 |  |  | 2ea
Quench and temper to 56 Rc +/- 2
Clean after please
No certs
TOTAL 7 ea