## Quotation
ADVANCED MACHINE CO,. INC. |  |  | PO # | 071822-01
|  |  | DATE | 2022-07-18
4450 W Belmont Ave.
Chicago IL. 60641 |  |  | Customer ID
PHONE: 773 545-9790 FAX: 208 545 9767
Cell 773 259 2279
GENERAL SURFACE HARDENING
2108 W. FULTON
CHICAGO , IL 60612
PHONE 312 226-5472
FAX 312 226-0243
PLEASE RUSH,RUSH |  | ATTN : Steeve
**** PLEASE E MAIL WHEN READY****
Ben@advancedmco.com
| Description |  |  | QT.
MATERIAL : O1 (tool steel)
P/N 5013611 PLUNGER |  |  |  | 1005 ea
HEAT AT 1600 deg F, QUENCH AND TEMPER IN OIL
TEMPER ONE HOUR MIN TO 55-60 HARDNESS
Thin blast after
CERTIFICATION REQUIRED PLEASE!
|  |  | Total | 1005 ea
THANK YOU !