## Quotation
ADVANCED MACHINE CO,. INC. |  |  | PO # | 090821-01
|  |  | DATE | 2021-09-08
4450 W Belmont Ave.
Chicago IL. 60641 |  |  | Customer ID
PHONE: 773 545-9790 FAX: 208 545 9767
GENERAL SURFACE HARDENING
2108 W. FULTON
CHICAGO , IL 60612
PHONE 312 226-5472
FAX 312 226-0243
ATTN : Roy
**** PLEASE E MAIL to Ben@advancedmco.com
Cel 773 259 2279
| Description |  |  | QT.
MATERIAL : 4140 AN
P/N 12384928 BEARING FLANGE Rev A |  |  |  | 216 ea
QUENCH AND TEMPER TO 33-38 Rc
Thin blast after please
CERTIFICATION REQUIRED
216 ea